## Katz Burke Matte
Colorant Calc for Wet Batches & Blending % Tracking Spreadsheet Made By JakeCorboy.com Just change the yellow highlighted cells as needed, the rest is on auto calc.
% | Katz-Burke Matte ^6 | 2400 | Total Dry Batch | % | Grams Colorant Needed for Portioned Out Wet Batches |  |  | Glaze 1 | 1st Colorant % | Glaze 2 | 2nd Colorant% |  | Glaze 1 | 1st Colorant % | Glaze 2 | 2nd Colorant% | Glaze 3 | 3rd Colorant% | Chart from www.derekau.net
29.23 | EPK | 701.52 | g | 0.25% | 0.5949172 | g |  | Mix Ratio | 4% | Mix Ratio | 0% | Cell # | Mix Ratio | 7% | Mix Ratio | 1% | Mix Ratio | 1%
22.56 | Frit 3124 | 541.44 | g | 0.5% | 1.189834 | g |  | 90% | 3.6% | 10% | 0% | 1 | 100% | 7% | 0% | 0% | 0% | 0%
20.37 | Neph Sy | 488.88 | g | 1% | 2.379669 | g |  | 80% | 3.2% | 20% | 0% | 2 | 80% | 5.6% | 20% | 0.2% | 0% | 0%
17.1 | Whiting | 410.4 | g | 1.5% | 3.569503 | g |  | 75% | 3% | 25% | 0% | 3 | 80% | 5.6% | 0% | 0% | 20% | 0.2%
10.74 | Silica | 257.76 | g | 2% | 4.759338 | g |  | 70% | 2.8% | 30% | 0% | 4 | 60% | 4.2% | 40% | 0.4% | 0% | 0%
0 |  | 0 | g | 3% | 7.139007 | g |  | 60% | 2.4% | 40% | 0% | 5 | 60% | 4.2% | 20% | 0.2% | 20% | 0.2%
0 |  | 0 | g | 4% | 9.518675 | g |  | 50% | 2% | 50% | 0% | 6 | 60% | 4.2% | 0% | 0% | 40% | 0.4%
0 |  | 0 | g | 5% | 11.89834 | g |  | 40% | 1.6% | 60% | 0% | 7 | 40% | 2.8% | 60% | 0.6% | 0% | 0%
0 |  | 0 | g | 6% | 14.27801 | g |  | 30% | 1.2% | 70% | 0% | 8 | 40% | 2.8% | 40% | 0.4% | 20% | 0.2%
0 |  | 0 | g | 7% | 16.65768 | g |  | 25% | 1% | 75% | 0% | 9 | 40% | 2.8% | 20% | 0.2% | 40% | 0.4%
| Water | 2794 | g | 8% | 19.03735 | g |  | 20% | 0.8% | 80% | 0% | 10 | 40% | 2.8% | 0% | 0% | 60% | 0.6%
|  |  | g | 9% | 21.41702 | g |  | 10% | 0.4% | 90% | 0% | 11 | 20% | 1.4% | 80% | 0.8% | 0% | 0%
|  |  | g | 10% | 23.79669 | g |  | Line blend % Tracking |  |  |  | 12 | 20% | 0.098% | 60% | 0.008% | 20% | 0%
Cross Multiply for small amount dry weight |  |  |  | 12% | 28.55603 | g | [5 empty] | 13 | 20% | 1.4% | 40% | 0.4% | 40% | 0.4%
2400 | Total Dry | 237.9669 | Dry in Portion | 16% | 38.0747 | g | [5 empty] | 14 | 20% | 1.4% | 40% | 0.4% | 40% | 0.4%
5194 | Total Wet | 515 | Portioned out Wet | [8 empty] | 15 | 20% | 1.4% | 0% | 0% | 80% | 0.8%
|  | 10.08544 | # of batches | [8 empty] | 16 | 0% | 0% | 100% | 1% | 0% | 0%
[12 empty] | 17 | 0% | 0% | 80% | 0.8% | 20% | 0.2%
[12 empty] | 18 | 0% | 0% | 60% | 0.6% | 40% | 0.4%
[12 empty] | 19 | 0% | 0% | 40% | 0.4% | 60% | 0.6%
Rough Estimate of water needed for main batch | [11 empty] | 20 | 0% | 0% | 20% | 0.2% | 80% | 0.8%
60% | 1440 | g | 0-10% Clay | [8 empty] | 21 | 0% | 0% | 0% | 0% | 100% | 1%
75% | 1800 | g | 10-20% Clay | [9 empty] | Triaxial Blend % Tracking
100% | 2400 | g | >20% Clay
125% | 3000 | g | High Clay + Gerstley | [7 empty] | Line Blending a One Colorant Glaze w/ a Two Colorant Glaze. | [5 empty] | Line Blending a Two Colorant Glaze w/ a Two Colorant Glaze.
Actual Water Weighed Out | 2794g | SG of 1.42 |  |  |  | Glaze 1 | 1st Colorant % | Glaze 2 | 2nd Colorant% |  | Glaze 1 | 1st Colorant % | Glaze 2 | 1st Colorant% | 2nd Colorant % |  | Glaze 1 | 1st Colorant% | 2nd Colorant % | Glaze 2 | 1st Colorant% | 2nd Colorant %
[6 empty] | Mix Ratio | 4% | Mix Ratio | 8% |  | Mix Ratio | 3% | Mix Ratio | 1.5% | 4% |  | Mix Ratio | 1.5% | 4% | Mix Ratio | 0.2% | 5%
[6 empty] | 95% | 3.8% | 5% | 0.4% |  | 95% | 2.85% | 5% | 0.075% | 0.2% |  | 95% | 1.425% | 3.8% | 5% | 0.01% | 0.25%
[6 empty] | 90% | 3.6% | 10% | 0.8% |  | 90% | 2.7% | 10% | 0.15% | 0.4% |  | 90% | 1.35% | 3.6% | 10% | 0.02% | 0.5%
[6 empty] | 85% | 3.4% | 15% | 1.2% |  | 85% | 2.55% | 15% | 0.225% | 0.6% |  | 85% | 1.275% | 3.4% | 15% | 0.03% | 0.75%
[6 empty] | 80% | 3.2% | 20% | 1.6% |  | 80% | 2.4% | 20% | 0.3% | 0.8% |  | 80% | 1.2% | 3.2% | 20% | 0.04% | 1%
[6 empty] | 75% | 3% | 25% | 2% |  | 75% | 2.25% | 25% | 0.375% | 1% |  | 75% | 1.125% | 3% | 25% | 0.05% | 1.25%
[6 empty] | 70% | 2.8% | 30% | 2.4% |  | 70% | 2.1% | 30% | 0.45% | 1.2% |  | 70% | 1.05% | 2.8% | 30% | 0.06% | 1.5%
[6 empty] | 65% | 2.6% | 35% | 2.8% |  | 65% | 1.95% | 35% | 0.525% | 1.4% |  | 65% | 0.975% | 2.6% | 35% | 0.07% | 1.75%
[6 empty] | 60% | 2.4% | 40% | 3.2% |  | 60% | 1.8% | 40% | 0.6% | 1.6% |  | 60% | 0.9% | 2.4% | 40% | 0.08% | 2%
[6 empty] | 55% | 2.2% | 45% | 3.6% |  | 55% | 1.65% | 45% | 0.675% | 1.8% |  | 55% | 0.825% | 2.2% | 45% | 0.09% | 2.25%
[6 empty] | 50% | 2% | 50% | 4% |  | 50% | 1.5% | 50% | 0.75% | 2% |  | 50% | 0.75% | 2% | 50% | 0.1% | 2.5%
[6 empty] | 45% | 1.8% | 55% | 4.4% |  | 45% | 1.35% | 55% | 0.825% | 2.2% |  | 45% | 0.675% | 1.8% | 55% | 0.11% | 2.75%
[6 empty] | 40% | 1.6% | 60% | 4.8% |  | 40% | 1.2% | 60% | 0.9% | 2.4% |  | 40% | 0.6% | 1.6% | 60% | 0.12% | 3%
[6 empty] | 35% | 1.4% | 65% | 5.2% |  | 35% | 1.05% | 65% | 0.975% | 2.6% |  | 35% | 0.525% | 1.4% | 65% | 0.13% | 3.25%
[6 empty] | 30% | 1.2% | 70% | 5.6% |  | 30% | 0.9% | 70% | 1.05% | 2.8% |  | 30% | 0.45% | 1.2% | 70% | 0.14% | 3.5%
[6 empty] | 25% | 1% | 75% | 6% |  | 25% | 0.75% | 75% | 1.125% | 3% |  | 25% | 0.375% | 1% | 75% | 0.15% | 3.75%
[6 empty] | 20% | 0.8% | 80% | 6.4% |  | 20% | 0.6% | 80% | 1.2% | 3.2% |  | 20% | 0.3% | 0.8% | 80% | 0.16% | 4%
[6 empty] | 15% | 0.6% | 85% | 6.8% |  | 15% | 0.45% | 85% | 1.275% | 3.4% |  | 15% | 0.225% | 0.6% | 85% | 0.17% | 4.25%
[6 empty] | 10% | 0.4% | 90% | 7.2% |  | 10% | 0.3% | 90% | 1.35% | 3.6% |  | 10% | 0.15% | 0.4% | 90% | 0.18% | 4.5%
[6 empty] | 5% | 0.2% | 95% | 7.6% |  | 5% | 0.15% | 95% | 1.425% | 3.8% |  | 5% | 0.075% | 0.2% | 95% | 0.19% | 4.75%
[6 empty] | Line blend % Tracking |  |  |  |  | Line blend % Tracking | [5 empty] | Line blend % Tracking

## KB Matte Color Mixing
KB Matte 515g Wet Batches | Chrome Ox 1% | Chrome .5% Cobalt .5% | Chrome .5% Copper 2% | Chrome .5% RIO 3% | Chrome .5% Mang 1.5% | Chrome .5% Rutile 4% | Chrome .5% Tin 3% | Chrome .5% Nickel 1.5% | Chrome .5% Zirco 8% | Chrome .5% Titan 6% | % | Grams Colorant Needed for Portioned Out Wet Batches |  | Click Here to See My Results from this Chart on Glazy.org
| 1.189834 | Cobalt Carb 1% | Cobalt .5% Copper 2% | Cobalt .5% RIO 3% | Cobalt .5% Mang 1.5% | Cobalt .5% Rutile 4% | Cobalt .5% Tin 3% | Cobalt .5% Nickel 1.5% | Cobalt .5% Zirco 8% | Cobalt .5% Titan 6% | 0.25% | 0.5949172 | g
| 0.5% | 1.189834 | Copper Carb 4% | Copper 2% RIO 3% | Copper 2% Mang 1.5% | Copper 2% Rutile 4% | Copper 2% Tin 3% | Copper 2% Nickel 1.5% | Copper 2% Zirco 8% | Copper 2% Titan 6% | 0.5% | 1.189834 | g
| 1.189834 | 0.5% | 2.379669 | RIO 6% | RIO 3% Mang 1.5% | RIO 3% Rutile 4% | RIO 3% Tin 3% | RIO 3% Nickel 1.5% | RIO 3% Zirco 8% | RIO 3% Titan 6% | 1% | 2.379669 | g
| ↑ | 1.189834 | 3% | 7.139007 | Manganese Diox 3% | Mang 1.5% Rutile 4% | Mang 1.5% Tin 3% | Mang 1.5% Nickel 1.5% | Mang 1.5% Zirco 8% | Mang 1.5% Titan 6% | 1.5% | 3.569503 | g
|  | ↑ | 4.759338 | 3% | 4.759338 | Rutile 8% | Rutile 4% Tin 3% | Rutile 4% Nickel 1.5% | Rutile 4% Zirco 8% | Rutile 4% Titan 6% | 2% | 4.759338 | g
|  |  | 1% | 7.139007 | 1% | 9.518675 | Tin Ox 6% | Tin 3% Nickel 1.5% | Tin 3% Zirco 8% | Tin 3% Titan 6% | 3% | 7.139007 | g
|  |  | 2.379669 | ↑ | 2.379669 | 4% | 4.759338 | Nickel Carb 3% | Nickel 1.5% Zirco 8% | Nickel 1.5% Titan 6% | 4% | 9.518675 | g
|  |  | ↑ |  | ↑ | 9.518675 | 4% | 4.759338 | Zircopax 16% | Zirco 8% Titan 6% | 5% | 11.89834 | g
[6 empty] | ↑ | 9.518675 | 1% | 19.03735 | Titanium 12% | 6% | 14.27801 | g
[7 empty] | ↑ | 2.379669 | 8% | 14.27801 | 7% | 16.65768 | g
| KB Matte 515g Wet Batches | [6 empty] | ↑ | 19.03735 | 6% | 8% | 19.03735 | g
[9 empty] | ↑ | 14.27801 | 9% | 21.41702 | g
[10 empty] | ↑ | 10% | 23.79669 | g
[11 empty] | 12% | 28.55603 | g
[11 empty] | 16% | 38.0747 | g

## KB Crystal
Colorant Calc for Wet Batches & Blending % Tracking Spreadsheet Made By JakeCorboy.com Just change the yellow highlighted cells as needed, the rest is on auto calc.
% | KB Crystal ^6 | 3300 | Total Dry Batch | % | Grams Colorant Needed for Portioned Out Wet Batches |  |  | Glaze 1 | 1st Colorant % | Glaze 2 | 2nd Colorant% |  | Glaze 1 | 1st Colorant % | Glaze 2 | 2nd Colorant% | Glaze 3 | 3rd Colorant% | Chart from www.derekau.net
2 | EPK | 66 | g | 0.25% | 0.7708182 | g |  | Mix Ratio | 0.2% | Mix Ratio | 7.2% | Cell # | Mix Ratio | 7% | Mix Ratio | 1% | Mix Ratio | 1%
26 | 3124 (Frit) | 858 | g | 0.5% | 1.541636 | g |  | 90% | 0.18% | 10% | 0.72% | 1 | 100% | 7% | 0% | 0% | 0% | 0%
24 | Neph Sy | 792 | g | 1% | 3.083273 | g |  | 80% | 0.16% | 20% | 1.44% | 2 | 80% | 5.6% | 20% | 0.2% | 0% | 0%
20 | Whiting | 660 | g | 1.5% | 4.624909 | g |  | 75% | 0.15% | 25% | 1.8% | 3 | 80% | 5.6% | 0% | 0% | 20% | 0.2%
26 | Flint | 858 | g | 2% | 6.166546 | g |  | 70% | 0.14% | 30% | 2.16% | 4 | 60% | 4.2% | 40% | 0.4% | 0% | 0%
2 | Bentonite | 66 | g | 3% | 9.249819 | g |  | 60% | 0.12% | 40% | 2.88% | 5 | 60% | 4.2% | 20% | 0.2% | 20% | 0.2%
0 |  | 0 | g | 4% | 12.33309 | g |  | 50% | 0.1% | 50% | 3.6% | 6 | 60% | 4.2% | 0% | 0% | 40% | 0.4%
0 |  | 0 | g | 5% | 15.41636 | g |  | 40% | 0.08% | 60% | 4.32% | 7 | 40% | 2.8% | 60% | 0.6% | 0% | 0%
0 |  | 0 | g | 6% | 18.49964 | g |  | 30% | 0.06% | 70% | 5.04% | 8 | 40% | 2.8% | 40% | 0.4% | 20% | 0.2%
0 |  | 0 | g | 7% | 21.58291 | g |  | 25% | 0.05% | 75% | 5.4% | 9 | 40% | 2.8% | 20% | 0.2% | 40% | 0.4%
| Water | 2200 | g | 8% | 24.66618 | g |  | 20% | 0.04% | 80% | 5.76% | 10 | 40% | 2.8% | 0% | 0% | 60% | 0.6%
| Floccing Solution | 12 | g | 9% | 27.74946 | g |  | 10% | 0.02% | 90% | 6.48% | 11 | 20% | 1.4% | 80% | 0.8% | 0% | 0%
|  |  | g | 10% | 30.83273 | g |  | Line blend % Tracking |  |  |  | 12 | 20% | 0.098% | 60% | 0.008% | 20% | 0%
Cross Multiply for small amount dry weight |  |  |  | 12% | 36.99927 | g | [5 empty] | 13 | 20% | 1.4% | 40% | 0.4% | 40% | 0.4%
3300 | Total Dry | 308.3273 | Dry in Portion | 16% | 49.33237 | g | [5 empty] | 14 | 20% | 1.4% | 40% | 0.4% | 40% | 0.4%
5512 | Total Wet | 515 | Portioned out Wet | [8 empty] | 15 | 20% | 1.4% | 0% | 0% | 80% | 0.8%
|  | 10.70291 | # of batches |  | This is an experimental glaze I formulated by altering the Kazt-Burke Matt Glaze. I do not recommend this as it is not a tried and true glaze. But it is a good demonstration of how this spreadsheet can be used. | [6 empty] | 16 | 0% | 0% | 100% | 1% | 0% | 0%
[12 empty] | 17 | 0% | 0% | 80% | 0.8% | 20% | 0.2%
[12 empty] | 18 | 0% | 0% | 60% | 0.6% | 40% | 0.4%
[12 empty] | 19 | 0% | 0% | 40% | 0.4% | 60% | 0.6%
Rough Estimate of water needed for main batch | [11 empty] | 20 | 0% | 0% | 20% | 0.2% | 80% | 0.8%
60% | 1980 | g | 0-10% Clay | [8 empty] | 21 | 0% | 0% | 0% | 0% | 100% | 1%
75% | 2475 | g | 10-20% Clay | [9 empty] | Triaxial Blend % Tracking
100% | 3300 | g | >20% Clay
125% | 4125 | g | High Clay + Gerstley | [7 empty] | Line Blending a One Colorant Glaze w/ a Two Colorant Glaze. | [5 empty] | Line Blending a Two Colorant Glaze w/ a Two Colorant Glaze.
Actual Water Weighed Out | 2200g | SG of 1.64 |  |  |  | Glaze 1 | 1st Colorant % | Glaze 2 | 2nd Colorant% |  | Glaze 1 | 1st Colorant % | Glaze 2 | 1st Colorant% | 2nd Colorant % |  | Glaze 1 | 1st Colorant% | 2nd Colorant % | Glaze 2 | 1st Colorant% | 2nd Colorant %
[6 empty] | Mix Ratio | 4% | Mix Ratio | 8% |  | Mix Ratio | 3% | Mix Ratio | 1.5% | 4% |  | Mix Ratio | 1.5% | 4% | Mix Ratio | 0.2% | 5%
Floccing Solution = 3T Epsom Salt + 1 Cup Hot Water | [5 empty] | 95% | 3.8% | 5% | 0.4% |  | 95% | 2.85% | 5% | 0.075% | 0.2% |  | 95% | 1.425% | 3.8% | 5% | 0.01% | 0.25%
75g test batch was Flocced with 6 drops solution | [5 empty] | 90% | 3.6% | 10% | 0.8% |  | 90% | 2.7% | 10% | 0.15% | 0.4% |  | 90% | 1.35% | 3.6% | 10% | 0.02% | 0.5%
3300g batch needs 264 drops | [5 empty] | 85% | 3.4% | 15% | 1.2% |  | 85% | 2.55% | 15% | 0.225% | 0.6% |  | 85% | 1.275% | 3.4% | 15% | 0.03% | 0.75%
100 drops = 4.69g | [5 empty] | 80% | 3.2% | 20% | 1.6% |  | 80% | 2.4% | 20% | 0.3% | 0.8% |  | 80% | 1.2% | 3.2% | 20% | 0.04% | 1%
264 drops = 12.38g Floccing Solution | [5 empty] | 75% | 3% | 25% | 2% |  | 75% | 2.25% | 25% | 0.375% | 1% |  | 75% | 1.125% | 3% | 25% | 0.05% | 1.25%
[6 empty] | 70% | 2.8% | 30% | 2.4% |  | 70% | 2.1% | 30% | 0.45% | 1.2% |  | 70% | 1.05% | 2.8% | 30% | 0.06% | 1.5%
[6 empty] | 65% | 2.6% | 35% | 2.8% |  | 65% | 1.95% | 35% | 0.525% | 1.4% |  | 65% | 0.975% | 2.6% | 35% | 0.07% | 1.75%
[6 empty] | 60% | 2.4% | 40% | 3.2% |  | 60% | 1.8% | 40% | 0.6% | 1.6% |  | 60% | 0.9% | 2.4% | 40% | 0.08% | 2%
[6 empty] | 55% | 2.2% | 45% | 3.6% |  | 55% | 1.65% | 45% | 0.675% | 1.8% |  | 55% | 0.825% | 2.2% | 45% | 0.09% | 2.25%
[6 empty] | 50% | 2% | 50% | 4% |  | 50% | 1.5% | 50% | 0.75% | 2% |  | 50% | 0.75% | 2% | 50% | 0.1% | 2.5%
[6 empty] | 45% | 1.8% | 55% | 4.4% |  | 45% | 1.35% | 55% | 0.825% | 2.2% |  | 45% | 0.675% | 1.8% | 55% | 0.11% | 2.75%
[6 empty] | 40% | 1.6% | 60% | 4.8% |  | 40% | 1.2% | 60% | 0.9% | 2.4% |  | 40% | 0.6% | 1.6% | 60% | 0.12% | 3%
[6 empty] | 35% | 1.4% | 65% | 5.2% |  | 35% | 1.05% | 65% | 0.975% | 2.6% |  | 35% | 0.525% | 1.4% | 65% | 0.13% | 3.25%
[6 empty] | 30% | 1.2% | 70% | 5.6% |  | 30% | 0.9% | 70% | 1.05% | 2.8% |  | 30% | 0.45% | 1.2% | 70% | 0.14% | 3.5%
[6 empty] | 25% | 1% | 75% | 6% |  | 25% | 0.75% | 75% | 1.125% | 3% |  | 25% | 0.375% | 1% | 75% | 0.15% | 3.75%
[6 empty] | 20% | 0.8% | 80% | 6.4% |  | 20% | 0.6% | 80% | 1.2% | 3.2% |  | 20% | 0.3% | 0.8% | 80% | 0.16% | 4%
[6 empty] | 15% | 0.6% | 85% | 6.8% |  | 15% | 0.45% | 85% | 1.275% | 3.4% |  | 15% | 0.225% | 0.6% | 85% | 0.17% | 4.25%
[6 empty] | 10% | 0.4% | 90% | 7.2% |  | 10% | 0.3% | 90% | 1.35% | 3.6% |  | 10% | 0.15% | 0.4% | 90% | 0.18% | 4.5%
[6 empty] | 5% | 0.2% | 95% | 7.6% |  | 5% | 0.15% | 95% | 1.425% | 3.8% |  | 5% | 0.075% | 0.2% | 95% | 0.19% | 4.75%
[6 empty] | Line blend % Tracking |  |  |  |  | Line blend % Tracking | [5 empty] | Line blend % Tracking

## KB Cry Color Mixing
KB Crystal 515g Wet Batches | Chrome Ox 1% | Chrome .5% Cobalt .5% | Chrome .5% Copper 2% | Chrome .5% RIO 3% | Chrome .5% Mang 1.5% | Chrome .5% Rutile 4% | Chrome .5% Tin 3% | Chrome .5% Nickel 1.5% | Chrome .5% Zirco 8% | Chrome .5% Titan 6% | % | Grams Colorant Needed for Portioned Out Wet Batches
| 1.541636 | Cobalt Carb 1% | Cobalt .5% Copper 2% | Cobalt .5% RIO 3% | Cobalt .5% Mang 1.5% | Cobalt .5% Rutile 4% | Cobalt .5% Tin 3% | Cobalt .5% Nickel 1.5% | Cobalt .5% Zirco 8% | Cobalt .5% Titan 6% | 0.25% | 0.7708182 | g
| 0.5% | 1.541636 | Copper Carb 4% | Copper 2% RIO 3% | Copper 2% Mang 1.5% | Copper 2% Rutile 4% | Copper 2% Tin 3% | Copper 2% Nickel 1.5% | Copper 2% Zirco 8% | Copper 2% Titan 6% | 0.5% | 1.541636 | g
| 1.541636 | 0.5% | 3.083273 | RIO 6% | RIO 3% Mang 1.5% | RIO 3% Rutile 4% | RIO 3% Tin 3% | RIO 3% Nickel 1.5% | RIO 3% Zirco 8% | RIO 3% Titan 6% | 1% | 3.083273 | g
| ↑ | 1.541636 | 3% | 9.249819 | Manganese Diox 3% | Mang 1.5% Rutile 4% | Mang 1.5% Tin 3% | Mang 1.5% Nickel 1.5% | Mang 1.5% Zirco 8% | Mang 1.5% Titan 6% | 1.5% | 4.624909 | g
|  | ↑ | 6.166546 | 3% | 6.166546 | Rutile 8% | Rutile 4% Tin 3% | Rutile 4% Nickel 1.5% | Rutile 4% Zirco 8% | Rutile 4% Titan 6% | 2% | 6.166546 | g
|  |  | 1% | 9.249819 | 1% | 12.33309 | Tin Ox 6% | Tin 3% Nickel 1.5% | Tin 3% Zirco 8% | Tin 3% Titan 6% | 3% | 9.249819 | g
|  |  | 3.083273 | ↑ | 3.083273 | 4% | 6.166546 | Nickel Carb 3% | Nickel 1.5% Zirco 8% | Nickel 1.5% Titan 6% | 4% | 12.33309 | g
|  |  | ↑ |  | ↑ | 12.33309 | 4% | 6.166546 | Zircopax 16% | Zirco 8% Titan 6% | 5% | 15.41636 | g
[6 empty] | ↑ | 12.33309 | 1% | 24.66618 | Titanium 12% | 6% | 18.49964 | g
[7 empty] | ↑ | 3.083273 | 8% | 18.49964 | 7% | 21.58291 | g
| KB Crystal 515g Wet Batches | [6 empty] | ↑ | 24.66618 | 6% | 8% | 24.66618 | g
[9 empty] | ↑ | 18.49964 | 9% | 27.74946 | g
[10 empty] | ↑ | 10% | 30.83273 | g
[11 empty] | 12% | 36.99927 | g
[11 empty] | 16% | 49.33237 | g
Ultra Accuracy of %s Mixed = (wieght of color added to wet portion amount) x (total wieght of mixed amount) ÷ (weight of portined out wet amount + weight of color added to wet portion)